## Sheet1
Stack (#) | Time (s) | Material | Torque | Voltage Bef (V) | Voltage Aft (V) | Current (A) | Resistance (mOhm)
1 | 10 | Alu | Med | 68.9 | 67.823 | 9.55 | 0.1127749
1 | 10 | Alu | Med | 68.9 | 67.826 | 9.55 | 0.1124607
1 | 120 | Alu | Med | 68.9 | 67.32 | 9.45 | 0.1671958
1 | 5 | Alu | High | 68.91 | 68.028 | 9.55 | 0.09235602
1 | 5 | ½ Steel | Med | 68.938 | 68.094 | 9.55 | 0.08837696
2 | 5 | Alu | Med | 69.135 | 68.27 | 9.47 | 0.09134108
2 | 5 | Alu | High | 68.965 | 68.142 | 9.35 | 0.08802139
2 | 5.41 | Alu | High | 69.06 | 68.252 | 9.45 | 0.08550265
2 | 9.82 | Alu | High | 69.06 | 68.131 | 9.43 | 0.09851538
2 | 29.8 | Alu | High | 69.06 | 67.806 | 9.38 | 0.1336887
1 | 5 | Alu | High | 69.076 | 68.226 | 9.44 | 0.09004237
1 | 9.65 | Alu | High | 69.076 | 68.102 | 9.43 | 0.1032874
1 | 29.82 | Alu | High | 69.076 | 67.786 | 9.37 | 0.1376734
3 | 5.23 | Alu | Med | 72.432 | 71.51 | 9.9 | 0.09313131
3 | 10 | Alu | Med | 72.432 | 71.355 | 9.88 | 0.1090081
3 | 29.5 | Alu | Med | 72.432 | 71.025 | 9.82 | 0.143279
3 | 4.82 | Alu | High | 72.277 | 71.391 | 9.88 | 0.08967611
3 | 9.93 | Alu | High | 72.277 | 71.243 | 9.87 | 0.1047619
3 | 29.98 | Alu | High | 72.277 | 70.932 | 9.8 | 0.1372449
4 | 6.03 | Alu | Med | 72.429 | 71.48 | 9.89 | 0.09595551
4 | 9.75 | Alu | Med | 72.429 | 71.376 | 9.88 | 0.1065789
4 | 29.8 | Alu | Med | 72.429 | 71.023 | 9.82 | 0.1431772
4 | 5.22 | Alu | High | 72.273 | 71.376 | 9.88 | 0.09078947
4 | 10 | Alu | High | 72.273 | 71.238 | 9.86 | 0.1049696
4 | 29.98 | Alu | High | 72.273 | 70.936 | 9.8 | 0.1364286